## SVHC
DCU No | 录结果页面No |  | Substance Name | Molecular Formula | Molecular Weight | CAS No. | Evaluated heavy metal | No. | Atomic weight | Conversion factor | Tested result (mg/kg) | Final result (%)
1 | 2 | 0 | Bis(tributyltin) Oxide | C24H54OSn2 | 596.08 | CAS 56-35-9 | Sn | 2 | 118.71 | 0.0002510656 | 0 | 0
2 | 5 | 0 | Triethyl arsenate** | (C2H5O)3AsO | 226.1 | 15606-95-8 | As | 1 | 74.92 | 0.0003017886 | 0 | 0
3 | 9 | 0 | Cobalt Dichloride** | CoCl2 | 129.84 | 7646-79-9 | Co | 1 | 58.93 | 0.0002203292 | 0 | 0
4 | 10 | 0 | Sodium dichromate, dihydrate** | Na2Cr2O7.2H2O | 298 | 7789-12-0/10588-01-9 | Cr (Na) | 2 | 52 | 0.0002865385 | 0 | 0
| 10 |  |  |  | 298 |  | Na (Cr) | 2 | 22.99 | 0.0006481079 | 0 | 0
5 | 12 | 0 | Lead hydrogen arsenate** | PbHAsO4 | 347.1 | 7784-40-9 | Pb (As) | 1 | 207.2 | 0.0001675193 | 0 | 0
| 12 |  |  |  | 347.1 |  | As (Pb) | 1 | 74.92 | 0.0004632942 | 0 | 0
6 | 13 | 0 | Diarsenic pentaoxide** | As2O5 | 229.84 | 1303-28-2 | As | 2 | 74.92 | 0.0001533903 | 0 | 0
7 | 14 | 0 | Diarsenic trioxide** | As2O3 | 197.84 | 1327-53-3 | As | 2 | 74.92 | 0.0001320342 | 0 | 0
8 | 25 | 0 | Lead chromate** | CrH2O4·Pb (323.18, >99%) CrH2O4·2Na (161.97, 0.14%) other (<1%) | 323.18 | 7758-97-6 | Pb (Cr) | 1 | 207.2 | 0.0001559749 | 0 | 0
| 25 |  |  |  | 323.18 |  | Cr (Pb) | 1 | 52 | 0.0006215 | 0 | 0
9 | 26 | 0 | Lead sulfochromate yellow (C.I. Pigment Yellow 34)** | PbCrO4 (323.2) PbSO4 (303.4) | 323.2 | 1344-37-2 | Cr(Pb) | 1 | 52 | 0.0006215385 | 0 | 0
| 26 |  |  |  | 323.2 |  | Pb (Cr) | 1 | 207.2 | 0.0001559846 | 0 | 0
10 | 27 | 0 | Lead chromate molybdate sulphate red (C.I. Pigment Red 104)** | PbCrO4 (323.2) PbSO4 (303.4) PbMoO4 (367.1) other | 323.2 | 12656-85-8 | Cr (Pb,Mo) | 1 | 52 | 0.0006215385 | 0 | 0
| 27 |  |  |  | 367.1 |  | Mo (Pb,Cr) | 1 | 88 | 0.0004171591 | 0 | 0
| 27 |  |  |  | 367.1 |  | Pb (Cr, Mo) | 1 | 207.2 | 0.0001771718 | 0 | 0
11 | 28 | 0 | Zirconia Aluminosilicate Refractory Ceramic Fibres are fibres covered by index number 650-017-00-8 in Annex VI, part 3, table 3.1 of Regulation (EC) No 1272/2008 , and fulfil the three following conditions: a) oxides of aluminium, silicon and zirconium are the main components present (in the fibres) within variable concentration ranges b) fibres have a length weighted geometric mean diameter less two standard geometric errors of 6 or less micrometres (µm). c) alkaline oxide and alkali earth oxide (Na2O+K2O+CaO+MgO+BaO) content less or equal to 18% by weight ** | Al2O3 | 101.96 | -- | Al (Si, Zr) | 0.7 | 26.98 | 0.0005398708 | 0 | 0
| 28 |  |  | SiO2 | 60.08 |  | Si (Al, Zr) | 0.475 | 28.09 | 0.000450282 | 0 | 0
| 28 |  |  | ZrO2 | 123.22 |  | Zr (Al, Si) | 0.15 | 91.22 | 0.0009005335 | 0 | 0
| 28 |  |  | Na2O | 62 |  | Na | 0.36 | 23 | 0.0007487923 | 0 | 0
| 28 |  |  | K2O | 94 |  | K | 0.36 | 39 | 0.0006695157 | 0 | 0
| 28 |  |  | CaO | 56 |  | Ca | 0.18 | 40 | 0.0007777778 | 0 | 0
| 28 |  |  | MgO | 40 |  | Mg | 0.18 | 24 | 0.0009259259 | 0 | 0
| 28 |  |  | BaO | 153 |  | Ba | 0.18 | 137 | 0.000620438 | 0 | 0
12 | 29 | 0 | Aluminosilicate Refractory Ceramic Fibres are fibres covered by index number 650-017-00-8 in Annex VI, part 3, table 3.1 of Regulation (EC) No 1272/2008, and fulfil the three following conditions: a) oxides of aluminium and silicon are the main components present (in the fibres) within variable concentration ranges b) fibres have a length weighted geometric mean diameter less two standard geometric errors of 6 or less micrometres (µm) c) alkaline oxide and alkali earth oxide (Na2O+K2O+CaO+MgO+BaO) content less or equal to 18% by weight ** | Al2O3 | 101.96 | -- | Al (Si) | 0.87 | 26.98 | 0.0004343788 | 0 | 0
| 29 |  |  | SiO2 | 60.08 |  | Si (Al) | 0.485 | 28.09 | 0.0004409978 | 0 | 0
| 29 |  |  | Na2O | 62 |  | Na | 0.36 | 23 | 0.0007487923 | 0 | 0
| 29 |  |  | K2O | 94 |  | K | 0.36 | 39 | 0.0006695157 | 0 | 0
| 29 |  |  | CaO | 56 |  | Ca | 0.18 | 40 | 0.0007777778 | 0 | 0
| 29 |  |  | MgO | 40 |  | Mg | 0.18 | 24 | 0.0009259259 | 0 | 0
| 29 |  |  | BaO | 153 |  | Ba | 0.18 | 137 | 0.000620438 | 0 | 0
13 | 32 | 0 | Boric acid** | BH3O3 | 61.83 | 10043-35-3/11113-50-1 | B | 1 | 10.81 | 0.0005719704 | 0 | 0
14 | 33 | 0 | Disodium tetraborate, anhydrous** | Na2B4O7 (201.22) | 201.22 | 1330-43-4/12179-04-3 | B (Na) | 4 | 10.81 | 0.0004653562 | 0 | 0
| 33 |  |  |  | 201.22 |  | Na (B) | 2 | 22.99 | 0.0004376251 | 0 | 0
15 | 34 | 0 | Tetraboron disodium heptaoxide, hydrate(calculate as decahydrate)** | Na2B4O7•10H2O (381.37) | 381.37 | 12267-73-1 | Na (B) | 2 | 22.99 | 0.0008294258 | 0 | 0
| 34 |  |  |  | 381.37 |  | B (Na) | 4 | 10.81 | 0.0008819843 | 0 | 0
16 | 35 | 0 | Sodium chromate** | Na2CrO4 | 161.99 | 7775-11-3 | Cr (Na) | 1 | 52 | 0.0003115192 | 0 | 0
| 35 |  |  |  | 161.99 |  | Na (Cr) | 2 | 22.99 | 0.0003523054 | 0 | 0
17 | 36 | 0 | Potassium chromate** | K2CrO4 | 194.19 | 7789-00-6 | Cr | 1 | 52 | 0.0003734423 | 0 | 0
18 | 37 | 0 | Ammonium dichromate** | (NH4)2Cr2O7 | 252.07 | 7789-09-5 | Cr | 2 | 52 | 0.000242375 | 0 | 0
19 | 38 | 0 | Potassium dichromate** | K2Cr2O7 | 294.18 | 7778-50-9 | Cr | 2 | 52 | 0.0002828654 | 0 | 0
20 | 39 | 0 | Cobalt(II) sulphate** | CoSO4 | 155 | 10124-43-3 | Co | 1 | 58.93 | 0.0002630239 | 0 | 0
21 | 40 | 0 | Cobalt(II) dinitrate** | Co(NO3)2 | 183 | 10141-05-6 | Co | 1 | 58.93 | 0.0003105379 | 0 | 0
22 | 41 | 0 | Cobalt(II) carbonate** | CoCO3 | 119 | 513-79-1 | Co | 1 | 58.93 | 0.0002019345 | 0 | 0
23 | 42 | 0 | Cobalt(II) diacetate ** | Co(HAc)2 | 177 | 71-48-7 | Co | 1 | 58.93 | 0.0003003564 | 0 | 0
24 | 45 | 0 | Chromium trioxide** | CrO3 | 100 | 1333-82-0 | Cr | 1 | 52 | 0.0001923077 | 0 | 0
25 | 46 | 0 | Acids generated from chromium trioxide and their oligomers: a. Chromic acid** | H2CrO4 | 118 | 7738-94-5/13530-68-2 | Cr | 1 | 52 | 0.0002269231 | 0 | 0
| 46 |  | b. Dichromic acid ** | H2Cr2O7 | 218 |  | Cr | 1 | 52 | 0.0004192308 | 0 | 0
| 46 |  | c. Oligomers of chromic acid and dichromic acid ** |  |  |  | Cr | 1 | 52 | 0.0008 | 0 | 0
26 | 48 | 0 | Strontium chromate** | SrCrO4 | 204 | 7789-06-2 | Sr (Cr) | 1 | 88 | 0.0002318182 | 0 | 0
| 48 |  |  |  | 204 |  | Cr (Sr) | 1 | 52 | 0.0003923077 | 0 | 0
27 | 58 | 0 | Arsenic acid ** | AsH3O4 | 141.94 | 7778-39-4 | As | 1 | 74.92 | 0.0001894554 | 0 | 0
28 | 61 | 0 | Calcium arsenate** | As2Ca3O8 | 398.1 | 7778-44-1 | As (Ca) | 2 | 74.92 | 0.0002656834 | 0 | 0
| 61 |  |  |  | 398.1 |  | Ca (As) | 3 | 40 | 0.00033175 | 0 | 0
29 | 62 | 0 | Dichromium tris(chromate) ** | Cr5O12:CrH2O4=2/3Cr | 452 | 24613-89-6 | Cr | 1 | 52 | 0.0008692308 | 0 | 0
30 | 64 | 0 | Lead diazide** | N6Pb | 291.2 | 13424-46-9 | Pb | 1 | 207.2 | 0.0001405405 | 0 | 0
31 | 65 | 0 | Lead dipicrate** | C12H4N6O14Pb | 663.4 | 6477-64-1 | Pb | 1 | 207.2 | 0.0003201737 | 0 | 0
32 | 66 | 0 | Lead styphnate ** | C6HN3O8Pb | 450.3 | 15245-44-0 | Pb | 1 | 207.2 | 0.0002173263 | 0 | 0
33 | 68 | 0 | Pentazinc chromate octahydroxide** | CrH8O12Zn5 | 579 | 49663-84-5 | Zn (Cr) | 1 | 65.4 | 0.0008853211 | 0 | 0
| 68 |  |  |  | 579 |  | Cr (Zn) | 1 | 52 | 0.001113462 | 0 | 0
34 | 70 | 0 | Potassium hydroxyoctaoxodizincatedichromate** | Cr2HO9Zn2.K | 418.9 | 11103-86-9 | Zn (K,Cr) | 2 | 65.4 | 0.0003202599 | 0 | 0
| 70 |  |  |  | 418.9 |  | K (Zn,Cr) | 2 | 52 | 0.0004027885 | 0 | 0
| 70 |  |  |  | 418.9 |  | Cr (Zn,K) | 1 | 39 | 0.001074103 | 0 | 0
35 | 71 | 0 | Trilead diarsenate** | As2O8Pb3 | 899.4 | 3687-31-8 | Pb (As) | 3 | 207.2 | 0.0001446911 | 0 | 0
| 71 |  |  |  | 899.4 |  | As (Pb) | 2 | 74.92 | 0.0006002403 | 0 | 0
36 | 74 | 0 | Diboron trioxide** | B2O3 | 69.62 | 1303-86-2 | B | 2 | 10.81 | 0.0003220167 | 0 | 0
37 | 76 | 0 | Lead(II)bis(methanesulfonate)** | C2H6O6PbS2 | 397.4 | 17570-76-2 | Pb | 1 | 207.2 | 0.0001917954 | 0 | 0
38 | 101 | 0 | Dibutyltin dichloride(DBT) | C8H18Cl2Sn | 303.84 | CAS 683-18-1 | Sn | 1 | 118.71 | 0.0002559515 | 0 | 0
39 | 102 | 0 | Acetic acid, lead salt, basic** | C2H4O3Pb | 283.25 | 51404-69-4 | Pb | 1 | 207.2 | 0.0001367037 | 0 | 0
40 | 103 | 0 | Basic lead carbonate (trilead bis(carbonate)dihydroxide)** | Pb3•(CO3)2•(OH)2 | 775.6 | 1319-46-6 | Pb | 3 | 207.2 | 0.0001247748 | 0 | 0
41 | 104 | 0 | Lead oxide sulfate (basic lead sulfate)** | PbSO4•PbO | 526.46 | 12036-76-9 | Pb | 2 | 207.2 | 0.0001270415 | 0 | 0
42 | 105 | 0 | [Phthalato(2-)]dioxotrilead (dibasic lead phthalate)** | C8H4O6Pb3 | 817.6 | 69011-06-9 | Pb | 3 | 207.2 | 0.0001315315 | 0 | 0
43 | 106 | 0 | Dioxobis(stearato)trilead** | C36H70O6Pb3 | 1315.6 | 12578-12-0 | Pb | 3 | 207.2 | 0.0002116474 | 0 | 0
44 | 107 | 0 | Fatty acids, C16-18, lead salts** | -- | 745.2 | 91031-62-8 | Pb | 1 | 207.2 | 0.0003596525 | 0 | 0
45 | 108 | 0 | Lead bis(tetrafluoroborate)** | Pb•(BF4)2 | 380.81 | 13814-96-5 | Pb (B) | 1 | 207.2 | 0.0001837886 | 0 | 0
| 108 |  |  |  | 380.81 |  | B (Pb) | 2 | 10.81 | 0.001761378 | 0 | 0
46 | 109 | 0 | Lead cynamidate** | CH2N2•Pb | 249.2 | 20837-86-9 | Pb | 1 | 207.2 | 0.0001202703 | 0 | 0
47 | 110 | 0 | Lead dinitrate** | Pb(NO3)2 | 331.2 | 10099-74-8 | Pb | 1 | 207.2 | 0.0001598456 | 0 | 0
48 | 111 | 0 | Lead oxide (lead monoxide)** | PbO | 239.2 | 1317-36-8 | Pb | 1 | 207.2 | 0.000115444 | 0 | 0
49 | 112 | 0 | Lead tetroxide (orange lead)** | Pb3O4 | 685.6 | 1314-41-6 | Pb | 3 | 207.2 | 0.000110296 | 0 | 0
50 | 113 | 0 | Lead titanium trioxide** | PbTiO3 | 303.06 | 12060-00-3 | Pb (Ti) | 1 | 207.2 | 0.0001462645 | 0 | 0
| 113 |  |  |  | 303.06 |  | Ti (Pb) | 1 | 47.87 | 0.0006330896 | 0 | 0
51 | 114 | 0 | Lead Titanium Zirconium Oxide** | PbTiZrO5 | 426.29 | 12626-81-2 | Pb (Ti,Zr) | 1 | 207.2 | 0.0002057384 | 0 | 0
| 114 |  |  |  | 426.29 |  | Ti (Pb,Zr) | 1 | 47.87 | 0.000890516 | 0 | 0
| 114 |  |  |  | 426.29 |  | Zr (Pb,Ti) | 1 | 91.22 | 0.0004673208 | 0 | 0
52 | 115 | 0 | Pentalead tetraoxide sulphate** | Pb2SO5 | 526.4 | 12065-90-6 | Pb | 2 | 207.2 | 0.000127027 | 0 | 0
53 | 116 | 0 | Pyrochlore,antimony lead yellow** | Pb3(SbO4)3 (926.36) | 926.36 | 8012-00-8 | Pb (Sb) | 3 | 207.2 | 0.0001490283 | 0 | 0
| 116 |  |  |  | 926.36 |  | Sb (Pb) | 3 | 112.76 | 0.0002738442 | 0 | 0
| 116 |  |  | Pb(SbO3)2 (754.24) | 754.24 |  | Pb (Sb) | 1 | 207.2 | 0.0003640154 | 0 | 0
| 116 |  |  |  | 754.24 |  | Sb (Pb) | 2 | 112.76 | 0.0003344448 | 0 | 0
54 | 117 | 0 | Silicic acid, barium salt, lead-doped** | H2Si2O5:BaSi2O5=1:1 with Pb | 205.6 | 68784-75-8 | Pb (Si, Ba) | 1 | 207.2 | 9.92278e-05 | 0 | 0
| 117 |  |  |  | 205.6 |  | Ba(Pb,Si) | 1 | 137.3 | 0.0001497451 | 0 | 0
| 117 |  |  |  | 205.6 |  | Si (Pb,Ba) | 1 | 28 | 0.0007342857 | 0 | 0
55 | 118 | 0 | Silicic acid, lead salt** | PbSiO3 | 283.2 | 11120-22-2 | Pb (Si) | 1 | 207.2 | 0.0001366795 | 0 | 0
| 118 |  |  |  | 283.2 |  | Si (Pb) | 1 | 28 | 0.001011429 | 0 | 0
56 | 119 | 0 | Sulfurous acid, lead salt, dibasic** | PbSO3 | 287.26 | 62229-08-7 | Pb | 1 | 207.2 | 0.000138639 | 0 | 0
57 | 120 | 0 | Tetraethyllead** | C8H20Pb | 323.2 | 78-00-2 | Pb | 1 | 207.2 | 0.0001559846 | 0 | 0
58 | 121 | 0 | Tetralead trioxide sulphate** | PbSO4•3(PbO) | 972.85 | 12202-17-4 | Pb | 4 | 207.2 | 0.0001173806 | 0 | 0
59 | 122 | 0 | Trilead dioxide phosphonate** | Pb3O2(HPO3) | 733.6 | 12141-20-7 | Pb | 3 | 207.2 | 0.000118018 | 0 | 0
60 | 139 | 0 | Cadmium** | Cd | 112.4 | 7440-43-9 | Cd | 1 | 112.4 | 0.0001 | 0 | 0
61 | 140 | 0 | Cadmium oxide** | CdO | 128.4 | 1306-19-0 | Cd | 1 | 112.4 | 0.0001142349 | 0 | 0
62 | 145 | 0 | Cadmium sulphide** | CdS | 144.48 | 1306-23-6 | Cd | 1 | 112.4 | 0.0001285409 | 0 | 0
63 | 150 | 0 | Lead di(acetate)** | C4H6O4Pb | 325.29 | 301-04-2 | Pb | 1 | 207.2 | 0.0001569932 | 0 | 0
64 | 153 | 0 | Cadmium chloride** | CdCl2 | 183.32 | 10108-64-2 | Cd | 1 | 112.4 | 0.0001630961 | 0 | 0
65 | 154 | 0 | Sodium perborate; perboric acid, sodium salt** | NaBO2.H2O2.3H2O | 153.86 | -- | B (Na) | 1 | 10.8 | 0.00142463 | 0 | 0
| 154 |  |  |  | 153.86 |  | Na (B) | 1 | 23 | 0.0006689565 | 0 | 0
66 | 155 | 0 | Sodium peroxometaborate** | NaBO3.4(H2O) | 153.86 | 7632-04-4 | B (Na) | 1 | 10.8 | 0.00142463 | 0 | 0
| 155 |  |  |  | 153.86 |  | Na (B) | 1 | 23 | 0.0006689565 | 0 | 0
67 | 156 | 0 | Cadmium fluoride** | CdF2 | 150.41 | 7790-79-6 | Cd | 1 | 112.4 | 0.0001338167 | 0 | 0
68 | 157 | 0 | Cadmium sulphate** | CdO4S | 208.47 | 10124-36-4/ 31119-53-6 | Cd | 1 | 112.4 | 0.0001854715 | 0 | 0
69 | 180 | 0 | Cadmium nitrate** | CdN2O6 | 236.42 | 10022-68-1 10325-94-7 | Cd | 1 | 112.4 | 0.0002103381 | 0 | 0
70 | 181 | 0 | Cadmium carbonate** | CcdO3 | 172.42 | 513-78-0 | Cd | 1 | 112.4 | 0.0001533986 | 0 | 0
71 | 182 | 0 | Cadmium hydroxide** | CdH2O2 | 146.43 | 21041-95-2 | Cd | 1 | 112.4 | 0.0001302758 | 0 | 0
72 | 190 | 0 | Lead | Pb | 207.2 | 7439-92-1 | Pb | 1 | 207.2 | 0.0001 | 0 | 0
73 | 191 | 0 | Disodium octaborate** | B2H6Na2O | 89.65 | 12008-41-2 | B (Na) | 2 | 10.81 | 0.0004146623 | 0 | 0
| 191 |  |  |  | 89.65 |  | Na (B) | 2 | 22.99 | 0.0001949761 | 0 | 0

## 1
Element | Sample Conc.
Zn
B
As
Sb
Cr
Pb
Co
Si
Ba
Sn
Mo
Zr
Al
Ti
Cd
Na
K
Sr
Ca
Mg

## DCU-Result
Solution Label | Type | Element | Soln Conc | Units | Lims No | 重复项
0 | 样品 | 1 | 0 | % | 2
0 | 样品 | 2 | 0 | % | 5
0 | 样品 | 3 | 0 | % | 9
0 | 样品 | 4 | 0 | % | 10
0 | 样品 | 5 | 0 | % | 12
0 | 样品 | 6 | 0 | % | 13
0 | 样品 | 7 | 0 | % | 14
0 | 样品 | 8 | 0 | % | 25
0 | 样品 | 9 | 0 | % | 26
0 | 样品 | 10 | 0 | % | 27
0 | 样品 | 11 | 0 | % | 28
0 | 样品 | 12 | 0 | % | 29
0 | 样品 | 13 | 0 | % | 32
0 | 样品 | 14 | 0 | % | 33
0 | 样品 | 15 | 0 | % | 34
0 | 样品 | 16 | 0 | % | 35
0 | 样品 | 17 | 0 | % | 36
0 | 样品 | 18 | 0 | % | 37
0 | 样品 | 19 | 0 | % | 38
0 | 样品 | 20 | 0 | % | 39
0 | 样品 | 21 | 0 | % | 40
0 | 样品 | 22 | 0 | % | 41
0 | 样品 | 23 | 0 | % | 42
0 | 样品 | 24 | 0 | % | 45
0 | 样品 | 25 | 0 | % | 46
0 | 样品 | 26 | 0 | % | 48
0 | 样品 | 27 | 0 | % | 58
0 | 样品 | 28 | 0 | % | 61
0 | 样品 | 29 | 0 | % | 62
0 | 样品 | 30 | 0 | % | 64
0 | 样品 | 31 | 0 | % | 65
0 | 样品 | 32 | 0 | % | 66
0 | 样品 | 33 | 0 | % | 68
0 | 样品 | 34 | 0 | % | 70
0 | 样品 | 35 | 0 | % | 71
0 | 样品 | 36 | 0 | % | 74
0 | 样品 | 37 | 0 | % | 76
0 | 样品 | 38 | 0 | % | 101
0 | 样品 | 39 | 0 | % | 102
0 | 样品 | 40 | 0 | % | 103
0 | 样品 | 41 | 0 | % | 104
0 | 样品 | 42 | 0 | % | 105
0 | 样品 | 43 | 0 | % | 106
0 | 样品 | 44 | 0 | % | 107
0 | 样品 | 74 | 0 | % | 108
0 | 样品 | 46 | 0 | % | 109
0 | 样品 | 47 | 0 | % | 110
0 | 样品 | 48 | 0 | % | 111
0 | 样品 | 49 | 0 | % | 112
0 | 样品 | 50 | 0 | % | 113
0 | 样品 | 51 | 0 | % | 114
0 | 样品 | 52 | 0 | % | 115
0 | 样品 | 53 | 0 | % | 116
0 | 样品 | 54 | 0 | % | 117
0 | 样品 | 55 | 0 | % | 118
0 | 样品 | 56 | 0 | % | 119
0 | 样品 | 57 | 0 | % | 120
0 | 样品 | 58 | 0 | % | 121
0 | 样品 | 59 | 0 | % | 122
0 | 样品 | 60 | 0 | % | 139
0 | 样品 | 61 | 0 | % | 140
0 | 样品 | 62 | 0 | % | 145
0 | 样品 | 63 | 0 | % | 150
0 | 样品 | 64 | 0 | % | 153
0 | 样品 | 65 | 0 | % | 154
0 | 样品 | 66 | 0 | % | 155
0 | 样品 | 67 | 0 | % | 156
0 | 样品 | 68 | 0 | % | 157
0 | 样品 | 69 | 0 | % | 180
0 | 样品 | 70 | 0 | % | 181
0 | 样品 | 71 | 0 | % | 182
0 | 样品 | 72 | 0 | % | 190
0 | 样品 | 73 | 0 | % | 191